## Core3Products.csv
product_sku | product_name | product_desc | product_s_desc | product_price | category_path | file_url | manufacturer_name | product_currency | published | product_lwh_uom | product_weight_uom
| Schonox VD | SCHONOX VD is a very quick acting, synthetic resin dispersion primer. It can be applied to almost all absorbent and non-absorbent interior substrates, on both your floors and walls. It is dilutable with water to achieve low consumption for high area coverage, saving you money. SCHONOX VD reduces the absorbency of the permeable substrate and increases adhesion by penetrating the substrate below. It has a drying time of approx. 15 minutes – 30 minutes. It is EMICODE EC1PLUS regulated. Preparations For full sub-floor preparation details please refer to technical data sheet. Ensure substrate is smooth, sound, clean dry and free from contaminants. Mixing Ratios For absorbent floor substrates apply SCHONOX VD diluted, 1KG SCHONOX VD : 3 L of water. For non-absorbent floor substrates apply SCHONOX VD undiluted. For gypsum substrates apply SCHONOX VD diluted, 1KG SCHONOX VD : 1 L of water. Application Shake well before use. Avoiding excessive amounts, apply using a roller, paintbrush or spray. If substrate is very absorbent apply a second coat. | A low emissions, universal primer for use with any of the SCHONOX levelling compounds. |  | Schonox/Primers-DPM | schonox_vd.jpg ¦ schonox-vd-TDS.pdf ¦ schonox-vd-SDS.pdf ¦ schonox_ec1.pdf | Schonox | GBP | Y |  | 1KG ¦ 5KG
| Schonox SHP | SCHONOX SHP is a unique primer used for non-porous substrates both internally and externally. It can be applied to, ceramic tiles, vinyl, rubber coverings, old sealed coatings, various metals and tight concrete substrates(select relevant datasheet). It can be used on both walls and floors and is low consumption. You can easily apply to sub floor heating systems. SCHONOX floor levelling systems can usually be applied after approx. 1-2 hours. It is EMICODE EC1PLUS regulated. Preparations For full sub-floor preparation details please refer to technical data sheet. Ensure substrate is smooth, sound, clean, dry and free from contaminants. Mixing Ratios Apply SCHONOX SHP undiluted. Application Shake well before use. Avoiding excessive amounts, apply using a roller, paintbrush or spray. | A low emissions, easy to apply, odourless special acrylate dispersion primer. |  | Schonox/Primers-DPM | schonox_shp.jpg ¦ schonox-shp-flooring-TDS.pdf ¦ schonox-shp-SDS.pdf ¦ schonox-shp-tiling-TDS.pdf ¦ schonoxshp_ec1.pdf | Schonox | GBP | Y |  | 200G
| Schonox SDG | SCHONOX SDG can be applied to interior substrates for a very high resistance against residual moisture up to 93%RH. You will find it easy to apply to your concrete or cement screeds . It penetrates the substrate below and acts as a primer for your SCHONOX levelling compound. SCHONOX SDG is a very fast curing system, giving you 15 minutes waiting time for the first coat and approximately 45 minutes for the second. It is also low consumption for high area coverage. . It is EMICODE EC1PLUS regulated. Preparations For full sub-floor preparation details please refer to technical data sheet. Ensure substrate is smooth, sound, clean, dry and free from contaminants. Mixing Ratios Apply SCHONOX SDG undiluted. Application Shake well before use. Avoiding excessive amounts, apply evenly using a long-pile roller. Apply first coat, this closes up pores of the substrate. After approx.15 minutes when membrane is dry, apply second coat perpendicularly. This ensures nowhere is missed and creates a continuous film. At 45 minutes -1 hour, the surface should be dry. If a possible third layer is necessary lay it perpendicularly again. | A very low emissions, rapid drying, ready mixed, odourless, damp proof membrane. |  | Schonox/Primers-DPM | schonox_sdg.jpg ¦ schonox-sdg-TDS.pdf ¦ schonox-sdg-SDS.pdf ¦ schonoxsdg_ec1.pdf | Schonox | GBP | Y |  | 5M ¦ 15M
| Schonox AP | SCHONOX AP is a protein free, strong and very smooth gypsum levelling screed for interior uses. It can be used in thickness of 1-30mm without aggregate, or 10-45mm with aggregate. It is can be used in conjunction of under floor heating systems and is both pourable and pumpable. Its fluid qualities are extremely easy to work with and its formulation to go over contaminated substrates makes SCHONOX AP ideal for inexperienced or novice installers. It is suitable to fill or smooth all gypsum substrates as well as cement substrates, ceramic tiles, vinyl and terrazzo, ply wood and more (see datasheet). It is ready for foot traffic after approx. 2 hours and can apply textile, elastic or parquet coverings after 24 hours. It is EMICODE EC1PLUS regulated. Preparation For full sub-floor preparation details please refer to technical data sheet. For absorbent floor substrates prime with SCHONOX VD to prime (1:3). For non-absorbent floor substrates prime with SCHONOX SHP or SCHONOX VD (1:1). (?Neat?) For gypsum substrates prime with SCHONOX VD (1:1). For exterior use, wet areas and high layer thickness, substrate needs to be primed with SCHONOX SDG. Mixing Ratio Apply approx. 6 litres of water to a 25kg bag of SCHONOX AP when layer thickness of 1-30mm. When laying 10-45mm depth, 16kg of aggregate (0.1-3mm) is added to 25kg of SCHONOX AP. Application Fill a clean mixing container with water and then add SCHONOX AP. Mix to a homogenous consistency. Pour out the levelling compound and spread using a smoothing trowel and ventilate using a spiked roller. If a second layer is needed then you need to prime the dry surface with SCHONOX VD and repeat process. | A low emission, super fluid, synthetic gypsum, self-levelling compound. |  | Schonox/Self-Levelling-Compounds | schonox_ap.jpg ¦ schonox-ap-tds.pdf ¦ schonox-ap-sds.pdf ¦ SCHONOXAP_dop.pdf ¦ schonoxap_ec1.pdf | Schonox | GBP | Y |  | 2L ¦ 4L ¦ 6L ¦ 8L
| Schonox APF | SCHONOX APF is a very strong with high flexural strength levelling system for uses from 3-15mm in internal areas. It is very easy to handle with good working properties. The fibres provide additional strength to flexible substrates, so you do not have to lay a reinforced mat. This makes it ideal for wooden floor boards, chipboard, mastic asphalt screed and other general substrates. It is particularly suitable for uses with under floor heating systems and is both pourable and pumpable. It provides a very low porous, smooth surface which is ideal for soft textiles and elastic coverings, where every cavity below would normally be felt. It is ready for foot traffic after approx. 3 hours and ready for coverings approx. 24 hours depending on thickness and temperature (see data sheet). It is EMICODE EC1PLUS regulated. Preparation For full sub-floor preparation details please refer to technical data sheet. For absorbent floor substrates prime with SCHONOX VD to prime (1:3). For non-absorbent floor substrates prime with SCHONOX SHP or SCHONOX VD (1:1). (?Neat?) For gypsum substrates prime with SCHONOX VD (1:1). For exterior use, wet areas and high layer thickness, substrate needs to be primed with SCHONOX SDG. Mixing Ratio Apply approx. 5.5litres of water to a 25kg bag of SCHONOX APF. Application Fill a clean mixing container with water and then add SCHONOX APF. Mix to a homogenous consistency. Allow to stand for approx. 3 minutes, mix again thoroughly. Pour out the levelling compound and spread using a smoothing trowel. Sufficient ventilation is essential when SCHONOX APF is being worked and during drying time. a second layer is needed then you need to prime the dry surface with SCHONOX VD and repeat process. | A low emissions, fibre reinforced, synthetic gypsum, self-levelling compound. |  | Schonox/Self-Levelling-Compounds | schonox_apf.jpg ¦ schonox-apf-tds.pdf ¦ schonox-apf-sds.pdf ¦ SCHONOXAPF_dop.pdf ¦ schonoxapf_ec1.pdf | Schonox | GBP | Y |  | 500ML
| Schonox FPL Plus | SCHONOX FPL PLUS is a very strong, rapid hardening levelling screed which can be used both internally and externally, as it is frost resistant and waterproof. It can be used from depths of 3-50mm without aggregate, or 60mm with aggregate. It can be applied with under floor heating systems and is both pourable and pumpable. It can be used upon almost any substrate, including gypsum and cement based screeds, you can pour straight onto ceramic tiles, terrazzo and even adhesive residues (see data sheet for more). It is ready to cover with ceramic tiles after approximately 4 hours. You could use it upon balconies or terraces, or you could use its ability to take constant water load and sloping capabilities to apply to swimming pools or wet areas. It is EMICODE EC1PLUS regulated. Preparation For full sub-floor preparation details please refer to technical data sheet. For absorbent floor substrates prime with SCHONOX VD to prime (1:3). For non-absorbent floor substrates prime with SCHONOX SHP or SCHONOX VD (1:1). (?Neat?) For gypsum substrates prime with SCHONOX VD (1:1). For exterior use, wet areas and high layer thickness, substrate needs to be primed with SCHONOX SDG. Mixing Ratio Apply approx. 4.5litres of water to a 25kg bag of SCHONOX FPL PLUS when layer thickness of 3-50mm. When laying 10-60mmdepth, 16kg of aggregate (0.1-3mm) is added to 25kg of SCHONOX FPL PLUS. Application Fill a clean mixing container with water and then add SCHONOX FPL PLUS. Mix to a homogenous consistency. Pour out the levelling compound and spread using a smoothing trowel and ventilate using a spiked roller. If a second layer is needed then you need to prime the dry surface with SCHONOX VD and repeat process. | A Low emissions, weather-proof self-levelling cement based compound. |  | Schonox/Self-Levelling-Compounds | schonox_fplplus.jpg ¦schonox-fpl-tds.pdf ¦ schonox-fpl-sds.pdf ¦ SCHONOXFPLPLUS_dop.pdf ¦ schonoxfplplus_ec1.pdf | Schonox | GBP | Y | 90CM
| Schonox ZM Rapid | SCHONOX ZM RAPID is a rapid setting levelling screed to be used internally when timing is critical. It can be used under textile, elastic, ceramic covering, wood parquet, colour sealings and coatings. Its highly synthetic characteristics create great strength and elasticity. It can be laid from 1 -10mm without aggregates and 5-25mm with aggregates. With very low shrinkage and good absorptivity SCHONOX ZM RAPID is suitable for sub floor heating systems. It can be used to fill and smooth concrete, cement screeds, ceramics, natural stones, terrazzo, old adhesive residues, calcium sulphate and magnesia based screeds and mastic asphalt screeds. It allows coverings to be laid after approximately 90 minutes. It is EMICODE EC1PLUS regulated. Preparation For full sub-floor preparation details please refer to technical data sheet. For absorbent floor substrates prime with SCHONOX VD to prime (1:3). For non-absorbent floor substrates prime with SCHONOX SHP or SCHONOX VD (1:1). (?Neat?) For gypsum substrates prime with SCHONOX VD (1:1). Mixing Ratio Apply approx. 5.75-6 litres of water to a 25kg bag of SCHONOX ZM RAPID When laying 5-15mm depth, 12.5kg of aggregate (0.2-0.8mm) is added to 25kg of SCHONOX ZM RAPID. When thickness of 10-25mm is required then you add 16kg of aggregate (0.2-0.8mm) to 25kg bag of SCHONOX ZM RAPID. Application Fill a clean mixing container with water and then add SCHONOX ZM RAPID. Mix to a homogenous consistency. Allow to stand for approx. 3 minutes, mix again thoroughlY. Pour out the levelling compound and spread using a smoothing trowel. If a second layer is needed then you need to prime the dry surface with SCHONOX VD and repeat process. | A low emmissions, very fast-acting self-levelling compound. |  | Schonox/Self-Levelling-Compounds | schonox_zmrapid.jpg ¦ schonox-zmrapid-tds.pdf ¦ schonox-zmrapid-sds.pdf ¦ SCHONOXZMRAPID_dop.pdf ¦ schonoxzmrapid_ec1.pdf | Schonox | GBP | Y | 5M ¦ 10M ¦ 20M
| Schonox LC | SCHONOX LC is a protein free, latex and polymer levelling screed for both interior and exterior use. Its high strength values and its ability to deal with tension and stress makes it ideal to be covered by textiles or other flexible coverings. It can be laid at a thickness of 3 – 40mm without aggregates and 10-60mm with aggregates. It suitable to be used with under floor heating systems and can be layer upon, concrete, rapid cement screed, gypsum screeds, mastic asphalt and can be laid up straight up on old substrates such as terrazzo and ceramic. Foot traffic can be permitted after 3 hours and can be covered after 24 hours. It is EMICODE EC1PLUS regulated. Preparation For full sub-floor preparation details please refer to technical data sheet. For absorbent floor substrates prime with SCHONOX VD to prime (1:3). For non-absorbent floor substrates prime with SCHONOX SHP or SCHONOX VD (1:1). (?Neat?) For gypsum substrates prime with SCHONOX VD (1:1). Mixing Ratio Apply approx. 4.75 litres of SCHONOX LC LIQUID to a 25kg back of SCHONOX LC POWDER. When laying 10-60mm depth, 16kg of aggregate (0.1-3mm) is added to 25kg of SCHONOX LC. Application Fill a clean mixing container with SCHONOX LC LIQUID, then add SCHONOX LC POWDER. Mix to a homogenous consistency. Allow to stand for approx. 4 minutes, mix again thoroughly. Pour out the levelling compound and spread using a smoothing trowel and ventilate using a spiked roller. | A low emissions high Performing latex self-levelling compound. |  | Schonox/Self-Levelling-Compounds | schonox_lcpowder.jpg ¦ schonox_lcliquid.jpg ¦ schonox-lc-tds.pdf ¦ schonox-lc-liquid-sds.pdf ¦ schonoxlc_dop.pdf | Schonox | GBP | Y | 350MM ¦ 500MM
| Schonox Emiclassic | SCHONOX EMICLASSIC is suitable for wet and pressure sensitive adhering all textile and flexible coverings on an interior SCHONOX levelling compound. It is easily spreadable with low consumptions and short waiting times. It develops a very strong bond rapidly and can be used upon under floor heating systems. It is EMICODE EC1PLUS regulated. Preparation For full sub-floor preparation details please refer to technical data sheet. Sound, absorbent SCHONOX levelling systems are advised. Mixing Ratio No mixing for SCHONOX EMICLASSIC is required, it comes ready for use. Application Stir SCHONOX EMICLASSIC adhesive well. Apply evenly, avoiding excessive amounts, use a notched trowel (see data sheet for recommended trowel sizes). See data sheet for full application guide. Clean tools and spillages immediately with Heavy Duty Wonder Wipes found with us at Core3. | A low emissions, universal, odourless, pressure sensitive dispersion adhesive. |  | Schonox/Adhesives | schonox_emiclass.jpg ¦ schonox-emiclass-tds.pdf ¦ schonox-emiclass-sds.pdf ¦ schonox_ec1.pdf | Schonox | GBP | Y | 15M
| Schonox iFloor | SCHONOX iFLOOR is a revolutionary new concept providing professional floor fitters an extremely clean and fast installation. It incorporates a never seen before, rollable adhesive which has very low consumption and long opens time. It means that there is no excessive adhesive wasted and no adhesive moving up between the tiles, leaving a nice clean finish and keeping your hands clean. It can bond vinyl tiles immediately to any of the SCHONOX levelling systems, allowing loading straight away, therefore a very fast installation process. Replacing and resetting single tiles is easily done without having to redo whole floor and further preparation. It is suitable to use with under floor heating systems. It is EMICODE EC1PLUS regulated. Preparation For full sub-floor preparation details please refer to technical data sheet. Sound, absorbent SCHONOX levelling systems are advised. Prime substrate with SCHONOX VD diluted. (See below for more information). Mixing Ratio Mixing required for SCHONOX VD diluted with water 1:3 (See datasheet). No mixing for SCHONOX iFLOOR is required, it is ready for use. Application Stir SCHONOX iFLOOR well. Apply evenly, avoiding excessive amounts, using the SCHONOX iFLOOR roll. After approximately 10 minute, lay tiles while the adhesive is still tacky. Rub down the covering, after a waiting time rub down again or roll them. Tile replacements are completed by removing tile that is damaged; apply SCHONOX iFLOOR using a small roller sleeve and repeat process above. Clean tools and spillages immediately with Heavy Duty Wonder Wipes found with us at Core3. | A low emissions, odourless, dispersion based rollable adhesive for internal luxury vinyl tiling. |  | Schonox/Adhesives | schonox-ifloor-tds.pdf ¦ schonox-ifloor-sds.pdf ¦ schonoxifloor_ec1.pdf | Schonox | GBP | Y | 90CM